## Sheet1
HEBEI PAITE TRADING CO., LTD
ADD: NO.88 SHI QING ROAD SHIJIAZHUANG HEBEI CHINA.
TEL: +86 133 8301 5925 FAX: +86 311 8994 7240
Nylon Monofilament Mesh
Items | Mesh Count (/cm) | Mesh Count (/inch) | Thread Diameter(um) | Mesh Opening (um) | Open Area (%) | Thickness (um) | Weight(g/m2)
NL4/1931 | 4 | 10 | 550 | 1930.5 | 59.96479 | 1100 | 251.075
NL5/1485 | 5 | 13 | 500 | 1485 | 55.40731 | 1000 | 269.75
NL5/1535 | 5 | 13 | 450 | 1534.5 | 59.19251 | 900 | 218.4975
NL6/1254 | 6 | 15 | 400 | 1254 | 56.90616 | 800 | 199.2
NL7/1068 | 7 | 18 | 350 | 1067.786 | 56.1542 | 700 | 183.015
NL8/891 | 8 | 20 | 350 | 891 | 51.03252 | 700 | 203.35
NL8/990 | 8 | 20 | 250 | 990 | 63.10477 | 500 | 103.75
NL9/853 | 9 | 24 | 250 | 852.5 | 59.19251 | 500 | 124.5
NL10/743 | 10 | 25 | 250 | 742.5 | 55.40731 | 500 | 129.6875
NL10/693 | 10 | 25 | 300 | 693 | 48.21733 | 600 | 186.75
NL12/578 | 12 | 30 | 250 | 577.5 | 48.21733 | 500 | 155.625
NL12/528 | 12 | 30 | 300 | 528 | 40.25709 | 600 | 224.1
NL14/410 | 14 | 35 | 300 | 410.1429 | 33.02281 | 510 | 261.45
NL14/509 | 14 | 35 | 200 | 509.1429 | 51.03252 | 340 | 116.2
NL16/421 | 16 | 41 | 200 | 420.75 | 45.48309 | 340 | 136.12
NL16/371 | 16 | 41 | 250 | 371.25 | 35.35374 | 425 | 212.6875
NL17/384 | 17 | 42 | 200 | 384.3529 | 42.82971 | 340 | 139.44
NL18/332 | 18 | 45 | 220 | 332.2 | 35.82957 | 374 | 180.774
NL20/347 | 20 | 50 | 150 | 346.5 | 48.21733 | 255 | 93.375
NL20/297 | 20 | 50 | 200 | 297 | 35.35374 | 340 | 166
NL24/264 | 24 | 60 | 150 | 264 | 40.25709 | 255 | 112.05
NL28/235 | 28 | 70 | 120 | 234.7714 | 43.35392 | 204 | 83.664
NL28/205 | 28 | 70 | 150 | 205.0714 | 33.02281 | 255 | 130.725
NL30/211 | 30 | 76 | 120 | 211.2 | 40.25709 | 204 | 90.8352
NL32/210 | 32 | 80 | 100 | 210.375 | 45.48309 | 170 | 66.4
NL36/176 | 36 | 90 | 100 | 176 | 40.25709 | 170 | 74.7
NL40/149 | 40 | 100 | 100 | 148.5 | 35.35374 | 170 | 83
NL44/126 | 44 | 110 | 100 | 126 | 30.77226 | 170 | 91.3
NL43/151 | 43 | 110 | 80 | 151.0326 | 42.30873 | 136 | 58.432
NL48/127 | 48 | 120 | 80 | 127.05 | 37.27641 | 136 | 63.744
NL56/117 | 56 | 142 | 60 | 117.3857 | 43.35392 | 102 | 42.4296
NL59/108 | 59 | 150 | 60 | 108.3966 | 41.0204 | 102 | 44.82
NL64/95 | 64 | 163 | 60 | 95.2875 | 37.27641 | 102 | 48.7044
NL72/88 | 72 | 183 | 50 | 88 | 40.25709 | 85 | 37.9725
NL76/79 | 76 | 193 | 52 | 78.78316 | 35.92513 | 88.4 | 43.315376
NL80/74 | 80 | 203 | 50 | 74.25 | 35.35374 | 85 | 42.1225
NL88/71 | 88 | 224 | 42 | 70.92 | 39.05089 | 71.4 | 32.796288
NL96/62 | 96 | 244 | 42 | 61.545 | 34.97538 | 75.6 | 35.724528
NL100/55 | 100 | 254 | 42 | 55.1 | 30.91263 | 79.8 | 37.188648
NL104/51 | 104 | 264.16 | 42 | 51.44615 | 29.0974 | 71.4 | 38.67619392
NL110/46 | 110 | 279.4 | 42 | 46.46364 | 25.10373 | 75.6 | 40.9075128
NL120/39 | 120 | 304.8 | 42 | 39.26667 | 21.01192 | 79.8 | 44.6263776
NL120/43 | 120 | 304.8 | 38 | 43.06667 | 25.40039 | 64.6 | 36.5308896
NL120/46 | 120 | 304.8 | 35 | 45.91667 | 28.98059 | 59.5 | 30.99054
NL130/32 | 130 | 330.2 | 43 | 32.22692 | 16.51709 | 73.1 | 50.6748034
NL130/40 | 130 | 330.2 | 35 | 39.82692 | 25.49648 | 59.5 | 33.573085
NL140/35 | 140 | 355.6 | 35 | 34.60714 | 22.24674 | 59.5 | 36.15563
NL150/34 | 150 | 381 | 31 | 33.88333 | 24.54418 | 52.7 | 30.389703
Remark:The above are theoretic data for reference only.Thickness error range±5% ;Mesh Opening & Open Area & Weight only slight error according to actual data.

## Sheet2
Nylon Monofilament Mesh
FABRIC | MESH |  | THREAD DIAMETER | MESH OPENING | OPEN | FABRIC | WEIGHT
NUMBER | COUNT |  |  |  | SURFACE | THICKNESS
NO. | /cm | /inch | micron | micron | % | micron | g/m2
JPP4 | 4 | 10 | 550 | 1950 | 61 | 950 | 262
JPP5 | 5 | 12 | 500 | 1500 | 56 | 850 | 271
JPP6 | 6 | 16 | 400 | 1267 | 58 | 780 | 208
JPP7 | 7 | 18 | 350 | 1079 | 57 | 675 | 186
JPP8 | 8 | 20 | 350 | 900 | 52 | 685 | 212
JPP9 | 9 | 24 | 250 | 860 | 60 | 455 | 145
JPP10 | 10 | 25 | 300 | 700 | 49 | 576 | 195
JPP12 | 12 | 30 | 250 | 583 | 49 | 470 | 162
| 12 | 30 | 300 | 533 | 41 | 585 | 234
JPP14 | 14 | 35 | 300 | 414 | 34 | 595 | 273
JPP16 | 16 | 40 | 200 | 425 | 46 | 370 | 139
| 16 | 40 | 250 | 375 | 36 | 485 | 217
JPP20 | 20 | 50 | 150 | 350 | 49 | 375 | 98
| 20 | 50 | 200 | 300 | 36 | 385 | 173
JPP24 | 24 | 60 | 150 | 267 | 41 | 285 | 117
JPP28 | 28 | 70 | 120 | 237 | 44 | 215 | 87
JPP30 | 30 | 76 | 120 | 213 | 41 | 225 | 94
JPP32 | 32 | 80 | 100 | 213 | 46 | 165 | 69
JPP36 | 36 | 90 | 100 | 178 | 41 | 178 | 78
JPP40 | 40 | 100 | 100 | 150 | 36 | 190 | 87
JPP43 | 43 | 110 | 80 | 152 | 43 | 135 | 60
JPP48 | 48 | 120 | 80 | 130 | 38 | 145 | 62
JPP56 | 56 | 140 | 60 | 120 | 44 | 85 | 44
JPP59 | 59 | 150 | 60 | 110 | 42 | 98 | 46
JPP64 | 64 | 160 | 60 | 100 | 37 | 105 | 50
JPP72 | 72 | 180 | 50 | 90 | 41 | 82 | 39
JPP80 | 80 | 200 | 50 | 75 | 36 | 90 | 43
JPP100 | 100 | 250 | 40 | 60 | 36 | 65 | 35
JPP120 | 120 | 305 | 40 | 43 | 25 | 70 | 42
JPP130 | 130 | 330 | 40 | 37 | 23 | 75 | 45