## Sheet1
Specification | Mesh count | Thread Diameter | Mesh Opening | Open Area | Thickness | Theoretic Ink Volume
(mesh/cm) | (mesh/inch) | (um) | (um) | (%) | (um) | (cm3/m2)
7 | 18 | 350 | 1068 | 56 | 693 | 389
8 | 20 | 300 | 941 | 57 | 594 | 338
10 | 25 | 250 | 743 | 55 | 495 | 274
12 | 30 | 140 | 686 | 68 | 277 | 189
12 | 30 | 250 | 578 | 48 | 495 | 239
14 | 36 | 200 | 489 | 50 | 340 | 169
16 | 40 | 140 | 461 | 58 | 238 | 139
16 | 40 | 200 | 404 | 44 | 340 | 151
16 | 40 | 250 | 356 | 34 | 425 | 145
18 | 45 | 150 | 385 | 51 | 255 | 131
18 | 45 | 180 | 357 | 44 | 306 | 134
20 | 50 | 80 | 399 | 69 | 136 | 93
20 | 50 | 100 | 380 | 62 | 170 | 105
20 | 50 | 150 | 333 | 47 | 255 | 120
20 | 50 | 180 | 304 | 39 | 306 | 120
21 | 54 | 140 | 319 | 48 | 238 | 114
22 | 56 | 80 | 356 | 66 | 136 | 90
24 | 60 | 80 | 320 | 63 | 136 | 86
24 | 60 | 100 | 301 | 56 | 170 | 95
24 | 60 | 120 | 282 | 49 | 204 | 99
Specification | Mesh count | Thread Diameter | Mesh Opening | Open Area | Thickness | Theoretic Ink Volume
(mesh/cm) | (mesh/inch) | (um) | (um) | (%) | (um) | (cm3/m2)
24 | 60 | 140 | 263 | 42 | 238 | 100
24 | 60 | 150 | 253 | 39 | 255 | 100
28 | 70 | 80 | 263 | 58 | 136 | 79
28 | 70 | 100 | 244 | 50 | 170 | 85
30 | 76 | 120 | 203 | 39 | 204 | 80
32 | 80 | 64 | 236 | 61 | 109 | 67
32 | 80 | 80 | 221 | 53 | 136 | 73
32 | 80 | 100 | 202 | 44 | 170 | 75
32 | 80 | 120 | 183 | 36 | 204 | 74
34 | 86 | 100 | 184 | 42 | 170 | 71
36 | 90 | 80 | 188 | 49 | 136 | 66
36 | 90 | 90 | 178 | 44 | 153 | 67
36 | 90 | 100 | 169 | 39 | 170 | 66
39 | 99 | 55 | 191 | 60 | 94 | 56
39 | 99 | 64 | 183 | 54 | 109 | 59
39 | 99 | 71 | 176 | 50 | 121 | 61
39 | 99 | 80 | 168 | 45 | 136 | 62
39 | 99 | 100 | 149 | 35 | 170 | 60
43 | 110 | 80 | 145 | 41 | 136 | 56
47 | 120 | 55 | 150 | 53 | 94 | 50
Specification | Mesh count | Thread Diameter | Mesh Opening | Open Area | Thickness | Theoretic Ink Volume
(mesh/cm) | (mesh/inch) | (um) | (um) | (%) | (um) | (cm3/m2)
47 | 130 | 71 | 135 | 42 | 121 | 51
53 | 135 | 55 | 127 | 48 | 94 | 45
53 | 135 | 64 | 118 | 42 | 109 | 45
53 | 135 | 71 | 112 | 37 | 121 | 45
59 | 150 | 55 | 109 | 42 | 94 | 40
59 | 150 | 64 | 100 | 36 | 109 | 39
61 | 155 | 55 | 103 | 41 | 94 | 38
61 | 155 | 64 | 95 | 34 | 109 | 37
64 | 163 | 55 | 96 | 39 | 94 | 36
64 | 163 | 64 | 88 | 32 | 109 | 35
68 | 173 | 55 | 87 | 36 | 94 | 34
68 | 173 | 64 | 79 | 29 | 109 | 32
72 | 183 | 48 | 86 | 40 | 82 | 32
72 | 183 | 55 | 80 | 34 | 94 | 31
77 | 195 | 55 | 71 | 31 | 94 | 29
80 | 200 | 48 | 73 | 35 | 82 | 29
90 | 230 | 40 | 68 | 38 | 68 | 26
90 | 230 | 48 | 60 | 28 | 82 | 23
100 | 250 | 40 | 51 | 30 | 85 | 26
110 | 280 | 34 | 48 | 33 | 58 | 19
Specification | Mesh count | Thread Diameter | Mesh Opening | Open Area | Thickness | Theoretic Ink Volume
(mesh/cm) | (mesh/inch) | (um) | (um) | (%) | (um) | (cm3/m2)
110 | 280 | 40 | 43 | 26 | 68 | 18
120 | 305 | 31 | 44 | 33 | 53 | 18
120 | 300 | 34 | 42 | 29 | 58 | 17
120 | 300 | 40 | 37 | 18 | 68 | 13
130 | 330 | 40 | 31 | 17 | 68 | 12
130 | 330 | 34 | 36 | 26 | 58 | 15
140 | 350 | 31 | 34 | 25 | 53 | 13
140 | 350 | 34 | 32 | 19 | 58 | 11
150 | 380 | 34 | 28 | 16 | 58 | 9
165 | 420 | 31 | 25 | 16 | 53 | 8
180 | 457 | 27 | 24 | 15 | 46 | 7